## Master_Chemistry
Material | Material_Type | Group | Fe | SiO2 | Al2O3 | CaO | MgO | LOI | Moisture_Pct | Tech_Min | Tech_Max | Price_Rs_t | Available_Tonnes
MILL_SCALE | Primary | Iron_ore | 68.34 | 2 | 2.72 | 0 | 0 | 2.5 | 6 | 0 | 220 | 7800 | 2000
Lloyds_HG | Primary | Iron_ore | 63.52 | 3.86 | 2.27 | 0.022 | 0.034 | 2.29 | 5 | 0 | 200 | 7820 | 10000
DIOM_LG | Primary | Iron_ore | 57.17 | 12.39 | 2.93 | 0.058 | 0.114 | 4 | 6 | 0 | 200 | 4600 | 6000
SIOM_MG | Primary | Iron_ore | 59.34 | 6.92 | 3.72 | 0.256 | 0.331 | 3.45 | 6 | 0 | 200 | 4600 | 8000
KIOM_MG | Primary | Iron_ore | 58.41 | 5.75 | 5.48 | 0.157 | 0.018 | 4.62 | 6 | 0 | 300 | 4900 | 5000
Solid_Waste | Primary | Recycle | 50 | 6 | 4.5 | 1.122 | 0.06 | 3 | 1.1 | 30 | 30 | 1000 | 5000
IOL_Fines | Primary | IOL_Fines_Mandate | 60 | 5 | 3 | 8.79 | 1.52 | 3 | 4.13 | 0 | 999 | 5577 | 5000
FLUE_DUST | Primary | Recycle | 47.02 | 7.07 | 4.5 | 1.1 | 0.29 | 15 | 9.4 | 25 | 25 | 500 | 3000
BF_Returns | Primary | BF_Returns_Mandate | 52.5 | 5.62 | 3.2 | 10.74 | 2.3 | 3 | 0 | 0 | 999 | 0 | 5000
DOLOMITE | Primary | Flux | 0.54 | 4.72 | 0.95 | 30.02 | 18.75 | 42 | 2 | 30 | 200 | 1340 | 10000
LIMESTONE | Primary | Flux | 0.88 | 4.48 | 1.19 | 48.71 | 2.59 | 40 | 2 | 0 | 250 | 1355 | 15000
QUICKLIME | Primary | Flux | 0.01 | 2.5 | 0.61 | 89 | 1.57 | 5 | 0 | 40 | 65 | 9200 | 5000
COKE_BREEZE | Primary | Fuel | 0 | 2.8 | 0 | 0 | 0 | 70 | 11.27 | 0 | 999 | 15022 | 9999
SKME | Alternative | Iron_ore | 58 | 5 | 0 | 0 | 0 | 3 | 0 | 0 | 220 | 5000 | 10000
THAKUR | Alternative | Iron_ore | 56 | 6 | 0 | 0 | 0 | 3 | 0 | 0 | 220 | 5200 | 10000

## Notes
Master Chemistry & Operating Inputs
Material | Unique material identifier used by the optimizer.
Material_Type | Primary or Alternative. Alternatives remain excluded unless enabled.
Group | Iron_ore / Recycle / Flux / Fuel, with IOL_Fines_Mandate and BF_Returns_Mandate used for strict mandate identification.
Fe, SiO2, Al2O3, CaO, MgO, LOI | Material chemistry in percent.
Moisture_Pct | Material moisture percentage used for wet/dry basis calculations.
Tech_Min / Tech_Max | Operating kg/t bounds. Strict IOL Fines and BF Returns percentages are enforced by the optimizer.
Price_Rs_t | Raw material price in Rs/t.
Available_Tonnes | Available inventory in tonnes.
IOL Fines mandate | 8% of total non-fuel burden; strict, not relaxed.
BF Returns mandate | 17% of total non-fuel burden; strict, not relaxed.
Coke | COKE_BREEZE is the Fuel material. Coke operating/thermal parameters are maintained separately in the optimizer/UI.
Important | BF_Returns price is currently 0 because the updated backend definition supplied no BF Returns price. Enter the plant-approved price before using cost optimization.